## Sheet1
chunk_id | doi | section | pmid | source | source_type | material | interaction | target | target_type | compared_property | reported_value | claim_status | flagged_phrase | corresponding_sentence
10-1002_fsn3-4511_abstract1 | 10-1002_fsn3-4511 | abstract | 10-1002_fsn3-4511 | acid-soluble protein concentrate | material_used_directly | pinto bean protein products | exhibited | protein content | physicochemical_property |  | 56.3% | observed | ASP-C | Based on pinto bean flour containing 23.9% protein, 85.5% of the protein was recovered in the products of this process: precipitated protein concentrate (PPC) with 86.4% protein, acid-soluble protein concentrate (ASP-C) with 56.3% protein, and meal residue with 6.1% protein.
10-1002_fsn3-4511_abstract1 | 10-1002_fsn3-4511 | abstract | 10-1002_fsn3-4511 | acid-soluble protein concentrate | material_used_directly | pinto bean protein products | exhibited | nitrogen solubility index | functional_property |  |  | observed | ASP-C | The precipitated protein showed higher emulsifying activity, and the acid-soluble protein showed a high nitrogen solubility index (NSI) and oil-holding capacity.
10-1002_fsn3-4511_abstract1 | 10-1002_fsn3-4511 | abstract | 10-1002_fsn3-4511 | acid-soluble protein concentrate | material_used_directly | pinto bean protein products | exhibited | oil-holding capacity | functional_property |  |  | observed | ASP-C | The precipitated protein showed higher emulsifying activity, and the acid-soluble protein showed a high nitrogen solubility index (NSI) and oil-holding capacity.
10-1002_fsn3-4511_abstract1 | 10-1002_fsn3-4511 | abstract | 10-1002_fsn3-4511 | acid-soluble protein concentrate | material_used_directly | pinto bean protein products | equivalent_to | commercial soybean protein isolate | material_used_directly | foaming properties |  | observed | ASP-C | Both proteins had comparable foaming properties to commercial soy protein isolate.
10-1002_fsn3-4511_abstract3 | 10-1002_fsn3-4511 | abstract | 10-1002_fsn3-4511 | acid-soluble protein isolate fraction | material_used_directly | pinto bean protein products | outperformed | commercial soybean isolate | material_used_directly | nitrogen solubility index |  | observed | NSI | Conversely, acid soluble protein isolates fraction showed the highest NSI value and even higher than commercial soybean isolate at their isoelectric point.
10-1002_fsn3-4511_abstract4 | 10-1002_fsn3-4511 | abstract | 10-1002_fsn3-4511 | acid-soluble protein concentrate | material_used_directly |  | underperformed | soybean protein isolate | material_used_directly | solubility |  | observed | ASP-C | Both protein products showed a high NSI values but significantly lower than that of the soy protein isolate (p < 0.05).
10-1002_fsn3-4511_abstract4 | 10-1002_fsn3-4511 | abstract | 10-1002_fsn3-4511 | acid-soluble protein concentrate | material_used_directly |  | exhibited | solubility | functional_property |  | 79.4% | observed | ASP-C | Interestingly, acid soluble protein concentrate (ASP-­C) showed a higher NSI value (79.4%) at pH 7.22 which results in its wide application in food industry.
10-1002_fsn3-4511_abstract4 | 10-1002_fsn3-4511 | abstract | 10-1002_fsn3-4511 | acid-soluble protein concentrate | material_used_directly |  | exhibited | solubility | functional_property |  |  | observed | ASP-C | The ASP-­C protein showed high solubility across a wide pH range from acidic to neutral.
10-1002_fsn3-4511_abstract4 | 10-1002_fsn3-4511 | abstract | 10-1002_fsn3-4511 | acid-soluble protein concentrate | material_used_directly |  | exhibited | water-holding capacity | functional_property |  | not detectable | observed | ASP-C | The water holding capacity of ASP-­C due to its high solubility was not detectable—as the protein dissolved in the added water.
10-1002_fsn3-4511_abstract4 | 10-1002_fsn3-4511 | abstract | 10-1002_fsn3-4511 | acid-soluble protein concentrate | material_used_directly |  | exhibited | oil-holding capacity | functional_property |  | 2.44 g/g | observed | ASP-C | The oil holding capacity of PPC (1.51 g/g) was comparable to soybean protein isolate (1.46 g/g) (p > 0.05), while ASP-­C showed the highest oil holding capacity (2.44 g/g).
10-1002_fsn3-4511_abstract4 | 10-1002_fsn3-4511 | abstract | 10-1002_fsn3-4511 | acid-soluble protein concentrate | material_used_directly |  | outperformed | pinto bean protein concentrate | material_used_directly | foam stability |  | observed | ASP-C; PPC | The stability of foams prepared from ASP-­C was significantly higher than PPC and SPI after all time intervals (p < 0.05).
10-1002_fsn3-4511_abstract4 | 10-1002_fsn3-4511 | abstract | 10-1002_fsn3-4511 | acid-soluble protein concentrate | material_used_directly |  | outperformed | soybean protein isolate | material_used_directly | foam stability |  | observed | ASP-C; SPI | The stability of foams prepared from ASP-­C was significantly higher than PPC and SPI after all time intervals (p < 0.05).
10-1002_fsn3-4511_abstract4 | 10-1002_fsn3-4511 | abstract | 10-1002_fsn3-4511 | acid-soluble protein concentrate | material_used_directly |  | decreased | foam stability | functional_property |  |  | observed | ASP-C | The foam stability of the ASP-­C and PPC foams decreased with passing time significantly (p < 0.05).
10-1002_fsn3-4511_abstract4 | 10-1002_fsn3-4511 | abstract | 10-1002_fsn3-4511 | acid-soluble protein concentrate | material_used_directly |  | exhibited | emulsifying activity | functional_property |  |  | observed | ASP-C | In contrast, ASP-­C possesses extremely low emulsifying activity.
10-1021_acsomega-2c06912_methods1 | 10-1021_acsomega-2c06912 | methods | 10-1021_acsomega-2c06912 | Azkan chickpeas | material_used_directly | Azkan chickpeas | exhibited | protein content | physicochemical_property |  |  | observed |  | Azkan chickpeas, which contained the highest protein, were observed to have the lowest fat level.
10-1021_acsomega-2c06912_methods1 | 10-1021_acsomega-2c06912 | methods | 10-1021_acsomega-2c06912 | Azkan chickpeas | material_used_directly | Azkan chickpeas | exhibited | fat content | physicochemical_property |  |  | observed |  | Azkan chickpeas, which contained the highest protein, were observed to have the lowest fat level.
10-1021_acsomega-2c06912_results_discussion1 | 10-1021_acsomega-2c06912 | results_discussion | 10-1021_acsomega-2c06912 | Azkan, black chickpea, and Erzincan isolates | material_used_directly | chickpea protein isolates | outperformed | other chickpea isolates | material_used_directly | surface charge |  | observed | Relatively high surface charges at acidic pH (2.0-3.0) | Azkan, black chickpea, and Erzincan isolates had relatively high surface charges at acidic pH (2.0−3.0).
10-1021_acsomega-2c06912_results_discussion1 | 10-1021_acsomega-2c06912 | results_discussion | 10-1021_acsomega-2c06912 | Azkan and Erzincan isolates | material_used_directly | chickpea protein isolates | underperformed | black chickpea isolate | material_used_directly | solubility | approximately 14.6% versus 39.4% | observed | At pH 3.0 | The solubility of Azkan and Erzincan isolates at pH 3.0 (∼14.6%) was significantly lower than that of Black chickpea isolate (39.4%).
10-1021_jf00112a030_results_discussion2 | 10-1021_jf00112a030 | results_discussion | 10-1021_jf00112a030 | alfalfa LPC | material_used_directly |  | outperformed | egg white | material_used_directly | foam stability |  | observed |  | Measurement of foam stability over a 2-h period showed alfalfa LPC foams to be more stable than egg white foams (Table IV).
10-1021_jf00112a030_results_discussion2 | 10-1021_jf00112a030 | results_discussion | 10-1021_jf00112a030 | alfalfa LPC | material_used_directly |  | decreased | foam volume | functional_property |  |  | observed | pH levels above 6 | Foam volume was reduced at pH levels above 6 and was most stable at a pH near 4.5.
10-1021_jf00112a030_results_discussion2 | 10-1021_jf00112a030 | results_discussion | 10-1021_jf00112a030 | alfalfa LPC | material_used_directly |  | increased | foam stability | functional_property |  |  | observed | pH near 4.5 | Foam volume was reduced at pH levels above 6 and was most stable at a pH near 4.5.
10-1021_jf00112a030_results_discussion2 | 10-1021_jf00112a030 | results_discussion | 10-1021_jf00112a030 | alfalfa LPC foam | material_used_directly |  | exhibited | foam stability | functional_property |  |  | observed | stable to the heat of baking | The foam from the alfalfa LPC was stable to the heat of baking but differed somewhat in appearance from the egg white foam.
10-1515_ijfe-2015-0068_results_discussion1 | 10-1515_ijfe-2015-0068 | results_discussion | 10-1515_ijfe-2015-0068 | alkaline/salt extraction | extraction_method | Bambara groundnut protein concentrate | decreased | protein content | physicochemical_property |  |  | observed | increasing extraction pH, except at 0.5 M NaCl | Protein content decreased with increasing pH except at NaCl concentration 0.5 M, and the absence of NaCl favoured high protein content at pH 7–10.
10-1515_ijfe-2015-0068_results_discussion1 | 10-1515_ijfe-2015-0068 | results_discussion | 10-1515_ijfe-2015-0068 | alkaline/salt extraction | extraction_method | Bambara groundnut protein concentrate | increased | protein content | physicochemical_property |  | 72.54–74.40% | observed | pH 7–8 and 0.0–0.1 M NaCl | Higher protein content was noticed for concentrates prepared at pH 7–8 and under NaCl concentration of 0.0–0.1 M (72.54–74.40%), and the lower at pH 11 and NaCl concentration of 0.0–0.25 M (69%).
10-1515_ijfe-2015-0068_results_discussion1 | 10-1515_ijfe-2015-0068 | results_discussion | 10-1515_ijfe-2015-0068 | alkaline/salt extraction | extraction_method | Bambara groundnut protein concentrate | decreased | protein content | physicochemical_property |  | 69% | observed | pH 11 and 0.0–0.25 M NaCl | Higher protein content was noticed for concentrates prepared at pH 7–8 and under NaCl concentration of 0.0–0.1 M (72.54–74.40%), and the lower at pH 11 and NaCl concentration of 0.0–0.25 M (69%).
10-1515_ijfe-2015-0068_results_discussion1 | 10-1515_ijfe-2015-0068 | results_discussion | 10-1515_ijfe-2015-0068 | alkaline/salt extraction | extraction_method | Bambara groundnut protein concentrate | no_significant_change | protein content | physicochemical_property |  |  | observed | at 0.5 M NaCl | In addition, increasing extraction pH had a negative effect on protein content at NaCl concentration of 0.0–0.25 M, and non-significant (p > 0.05) difference in protein content was found for concentrates prepared at 0.5 M.
10-1515_ijfe-2015-0068_results_discussion1 | 10-1515_ijfe-2015-0068 | results_discussion | 10-1515_ijfe-2015-0068 | alkaline/salt extraction | extraction_method | Bambara groundnut protein concentrate | increased | water solubility index | functional_property |  |  | observed | increasing NaCl concentration, particularly at pH 9–11 | Increasing NaCl concentration during protein extraction led to significant increase in WSI of BPC, particularly at pH 9–11.
10-1515_ijfe-2015-0068_results_discussion1 | 10-1515_ijfe-2015-0068 | results_discussion | 10-1515_ijfe-2015-0068 | alkaline/salt extraction | extraction_method | Bambara groundnut protein concentrate | no_significant_change | water solubility index | functional_property |  |  | observed | 0.0–0.25 M NaCl at pH 7 | Non-significant (p > 0.05) difference in WSI was observed at NaCl concentration of 0.0–0.25 M for the pH 7 and at NaCl concentration of 0.0–0.1 M for the pH 8 (Figure 2).
10-1515_ijfe-2015-0068_results_discussion1 | 10-1515_ijfe-2015-0068 | results_discussion | 10-1515_ijfe-2015-0068 | alkaline/salt extraction | extraction_method | Bambara groundnut protein concentrate | no_significant_change | water solubility index | functional_property |  |  | observed | 0.0–0.1 M NaCl at pH 8 | Non-significant (p > 0.05) difference in WSI was observed at NaCl concentration of 0.0–0.25 M for the pH 7 and at NaCl concentration of 0.0–0.1 M for the pH 8 (Figure 2).
10-1515_ijfe-2015-0068_results_discussion1 | 10-1515_ijfe-2015-0068 | results_discussion | 10-1515_ijfe-2015-0068 | alkaline/salt extraction | extraction_method | Bambara groundnut protein concentrate | decreased | solubility | functional_property |  | 15% | observed | increasing pH in the absence of salt; minimum at pH 11 | In another hand, it was found that the solubility of BPC decreased as pH increased, in the absence of salt.
10-1515_ijfe-2015-0068_results_discussion1 | 10-1515_ijfe-2015-0068 | results_discussion | 10-1515_ijfe-2015-0068 | alkaline/salt extraction | extraction_method | Bambara groundnut protein concentrate | increased | solubility | functional_property |  |  | observed | increasing extraction pH at 0.25 and 0.50 M NaCl | However, at NaCl concentration of 0.25 and 0.50 M, solubility of BPC increased with increasing extraction pH.
10-1515_ijfe-2015-0068_results_discussion1 | 10-1515_ijfe-2015-0068 | results_discussion | 10-1515_ijfe-2015-0068 | alkaline/salt extraction | extraction_method | Bambara groundnut protein concentrate | no_significant_change | water solubility index | functional_property |  |  | observed | at 0.1 M NaCl | Non-significant (p > 0.05) variation in WSI was observed at NaCl concentration of 0.1 M.
10-1515_ijfe-2015-0068_results_discussion1 | 10-1515_ijfe-2015-0068 | results_discussion | 10-1515_ijfe-2015-0068 | alkaline/salt extraction | extraction_method | Bambara groundnut protein concentrate | increased | surface hydrophobicity | physicochemical_property |  |  | observed | increasing alkaline conditions | Therefore, surface hydrophobicity of protein increased due to unfolding of molecules upon extraction, and probably the formation of aggregates through hydrophobic interactions considerably affected solubility.
10-1515_ijfe-2015-0068_results_discussion1 | 10-1515_ijfe-2015-0068 | results_discussion | 10-1515_ijfe-2015-0068 | alkaline/salt extraction | extraction_method | Bambara groundnut protein concentrate | increased | water absorption capacity | functional_property |  |  | observed | increasing NaCl concentration at pH 7 | WAC significantly (p < 0.05) increased with increasing NaCl concentration at pH 7, while it decreased with increasing NaCl concentration at pH 11.
10-1515_ijfe-2015-0068_results_discussion1 | 10-1515_ijfe-2015-0068 | results_discussion | 10-1515_ijfe-2015-0068 | alkaline/salt extraction | extraction_method | Bambara groundnut protein concentrate | decreased | water absorption capacity | functional_property |  |  | observed | increasing NaCl concentration at pH 11 | WAC significantly (p < 0.05) increased with increasing NaCl concentration at pH 7, while it decreased with increasing NaCl concentration at pH 11.
10-1515_ijfe-2015-0068_results_discussion1 | 10-1515_ijfe-2015-0068 | results_discussion | 10-1515_ijfe-2015-0068 | alkaline/salt extraction | extraction_method | Bambara groundnut protein concentrate | no_significant_change | water absorption capacity | functional_property |  |  | observed | 0.0–0.25 M NaCl at pH 9–10; 0.1–0.5 M NaCl at pH 8 | Non-significant (p > 0.05) difference in WAC was found at NaCl concentration 0.0–0.25 M (pH 9–10) and 0.1–0.5 M (pH 8).
10-1515_ijfe-2015-0068_results_discussion1 | 10-1515_ijfe-2015-0068 | results_discussion | 10-1515_ijfe-2015-0068 | alkaline/salt extraction | extraction_method | Bambara groundnut protein concentrate | increased | water absorption capacity | functional_property |  | 4.28 g/g | observed | increasing pH at 0.0–0.1 M NaCl; maximum at pH 11 without NaCl | It was also observed that WAC of BPC increased with increasing pH at NaCl concentration of 0.0–0.1 M, while it decreased with increasing extraction pH 8–11 at NaCl concentration of 0.5 M.
10-1515_ijfe-2015-0068_results_discussion1 | 10-1515_ijfe-2015-0068 | results_discussion | 10-1515_ijfe-2015-0068 | alkaline/salt extraction | extraction_method | Bambara groundnut protein concentrate | decreased | water absorption capacity | functional_property |  |  | observed | increasing extraction pH 8–11 at 0.5 M NaCl | It was also observed that WAC of BPC increased with increasing pH at NaCl concentration of 0.0–0.1 M, while it decreased with increasing extraction pH 8–11 at NaCl concentration of 0.5 M.
10-1515_ijfe-2015-0068_results_discussion1 | 10-1515_ijfe-2015-0068 | results_discussion | 10-1515_ijfe-2015-0068 | alkaline/salt extraction | extraction_method | Bambara groundnut protein concentrate | no_significant_change | oil-holding capacity | functional_property |  |  | observed | increasing NaCl concentration at extraction pH 7–8 | Increasing NaCl concentration at extraction pH 7–8 did not result in significant increase in OHC of BPC.
10-1515_ijfe-2015-0068_results_discussion1 | 10-1515_ijfe-2015-0068 | results_discussion | 10-1515_ijfe-2015-0068 | alkaline/salt extraction | extraction_method | Bambara groundnut protein concentrate | decreased | oil-holding capacity | functional_property |  |  | observed | increasing NaCl concentration from 0.1 to 0.5 M at pH 10–11 | In another hand, increasing NaCl concentration of 0.1–0.5 M led to significant (p < 0.05) decrease in OHC of BPC at pH 10–11.
10-1515_ijfe-2015-0068_results_discussion1 | 10-1515_ijfe-2015-0068 | results_discussion | 10-1515_ijfe-2015-0068 | alkaline/salt extraction | extraction_method | Bambara groundnut protein concentrate | decreased | oil-holding capacity | functional_property |  |  | observed | at pH 9, from no NaCl to 0.25–0.50 M NaCl | In addition, at pH 9 OHC of BPC was high in the absence of NaCl and low at NaCl concentration of 0.25–0.50 M.
10-1515_ijfe-2015-0068_results_discussion1 | 10-1515_ijfe-2015-0068 | results_discussion | 10-1515_ijfe-2015-0068 | alkaline/salt extraction | extraction_method | Bambara groundnut protein concentrate | increased | emulsifying activity | functional_property |  |  | observed | increasing NaCl concentration at pH 7–8 | EA of BPC significantly (p < 0.05) increased with increasing NaCl concentration at pH 7–8, while it decreased with NaCl concentration 0.1–0.5 M at pH 11 (Figure 5).
10-1515_ijfe-2015-0068_results_discussion1 | 10-1515_ijfe-2015-0068 | results_discussion | 10-1515_ijfe-2015-0068 | alkaline/salt extraction | extraction_method | Bambara groundnut protein concentrate | decreased | emulsifying activity | functional_property |  |  | observed | increasing NaCl concentration from 0.1 to 0.5 M at pH 11 | EA of BPC significantly (p < 0.05) increased with increasing NaCl concentration at pH 7–8, while it decreased with NaCl concentration 0.1–0.5 M at pH 11 (Figure 5).
10-1515_ijfe-2015-0068_results_discussion1 | 10-1515_ijfe-2015-0068 | results_discussion | 10-1515_ijfe-2015-0068 | alkaline/salt extraction | extraction_method | Bambara groundnut protein concentrate | no_significant_change | emulsifying activity | functional_property |  |  | observed | 0.1–0.5 M NaCl at pH 9; 0.0–0.25 M NaCl at pH 10 | Non-significant (p > 0.05) difference in EA was observed at NaCl concentration of 0.1–0.5 M and pH 9, and at NaCl concentration of 0.0–0.25 M and pH 10.
10-1515_ijfe-2015-0068_results_discussion1 | 10-1515_ijfe-2015-0068 | results_discussion | 10-1515_ijfe-2015-0068 | alkaline/salt extraction | extraction_method | Bambara groundnut protein concentrate | increased | emulsifying activity | functional_property |  |  | observed | increasing extraction pH at 0.0–0.10 M NaCl | In another hand, it was also found that EA increased with the extraction pH at NaCl concentration 0.0–0.10 M, while a decrease was observed at NaCl concentration of 0.5 M as extraction pH increased.
10-1515_ijfe-2015-0068_results_discussion1 | 10-1515_ijfe-2015-0068 | results_discussion | 10-1515_ijfe-2015-0068 | alkaline/salt extraction | extraction_method | Bambara groundnut protein concentrate | decreased | emulsifying activity | functional_property |  |  | observed | increasing extraction pH at 0.5 M NaCl | In another hand, it was also found that EA increased with the extraction pH at NaCl concentration 0.0–0.10 M, while a decrease was observed at NaCl concentration of 0.5 M as extraction pH increased.
10-1515_ijfe-2015-0068_results_discussion1 | 10-1515_ijfe-2015-0068 | results_discussion | 10-1515_ijfe-2015-0068 | alkaline/salt extraction | extraction_method | Bambara groundnut protein concentrate | decreased | foaming activity | functional_property |  |  | observed | increasing pH 7–10 at 0.0–0.25 M NaCl | At NaCl concentration of 0.0–0.25 M, FA decreased with increasing pH 7–10, then increased at pH 11.
10-1515_ijfe-2015-0068_results_discussion1 | 10-1515_ijfe-2015-0068 | results_discussion | 10-1515_ijfe-2015-0068 | alkaline/salt extraction | extraction_method | Bambara groundnut protein concentrate | increased | foaming activity | functional_property |  | 114.29% | observed | maximum at pH 7 and 0.5 M NaCl | The maximum FA (114.29%) was observed at pH 7 and NaCl concentration of 0.5 M.
10-1515_ijfe-2015-0068_results_discussion1 | 10-1515_ijfe-2015-0068 | results_discussion | 10-1515_ijfe-2015-0068 | alkaline/salt extraction | extraction_method | Bambara groundnut protein concentrate | exhibited | foaming stability | functional_property |  | 4.29% | observed | higher FS at pH 7 without NaCl; lower FS at pH 8 and 0.5 M NaCl | The higher FS (4.29%) was observed at extraction pH 7 without NaCl and the lower (0.66%) at pH 8 and the NaCl concentration of 0.5 M.
10-1515_ijfe-2015-0068_results_discussion1 | 10-1515_ijfe-2015-0068 | results_discussion | 10-1515_ijfe-2015-0068 | alkaline/salt extraction | extraction_method | Bambara groundnut protein concentrate | decreased | foaming stability | functional_property |  |  | observed | increasing extraction NaCl concentration | In addition, foaming stability decreased with increasing extraction NaCl concentration.
10-1515_ijfe-2015-0068_results_discussion1 | 10-1515_ijfe-2015-0068 | results_discussion | 10-1515_ijfe-2015-0068 | alkaline/salt extraction | extraction_method | Bambara groundnut protein concentrate | decreased | emulsion stability | functional_property |  |  | observed | increasing NaCl concentration at pH 7–8 | It was observed that increasing NaCl concentration led to significant (p < 0.05) decrease in ES of BPC at pH 7–8, while increasing NaCl concentration of 0.1–0.5 M produced the increase in ES at pH 10–11.
10-1515_ijfe-2015-0068_results_discussion1 | 10-1515_ijfe-2015-0068 | results_discussion | 10-1515_ijfe-2015-0068 | alkaline/salt extraction | extraction_method | Bambara groundnut protein concentrate | increased | emulsion stability | functional_property |  |  | observed | increasing NaCl concentration from 0.1 to 0.5 M at pH 10–11 | It was observed that increasing NaCl concentration led to significant (p < 0.05) decrease in ES of BPC at pH 7–8, while increasing NaCl concentration of 0.1–0.5 M produced the increase in ES at pH 10–11.
10-1515_ijfe-2015-0068_results_discussion1 | 10-1515_ijfe-2015-0068 | results_discussion | 10-1515_ijfe-2015-0068 | alkaline/salt extraction | extraction_method | Bambara groundnut protein concentrate | increased | emulsion stability | functional_property |  | 30 min | observed | increasing pH in the absence of NaCl; maximum at pH 7 without NaCl | It was also found that ES increased with pH in the absence of NaCl, while it decreased with the increasing pH at NaCl concentration of 0.5 M. The maximum ES (30 min) was noticed when BPC is prepared at pH 7 in the absence of NaCl.
10-1515_ijfe-2015-0068_results_discussion1 | 10-1515_ijfe-2015-0068 | results_discussion | 10-1515_ijfe-2015-0068 | alkaline/salt extraction | extraction_method | Bambara groundnut protein concentrate | decreased | emulsion stability | functional_property |  |  | observed | increasing pH at 0.5 M NaCl | It was also found that ES increased with pH in the absence of NaCl, while it decreased with the increasing pH at NaCl concentration of 0.5 M.
10-3389_fnut-2025-1708593_results_discussion3 | 10-3389_fnut-2025-1708593 | results_discussion | 10-3389_fnut-2025-1708593 | ANN-GA optimization | other | safflower seed meal | increased | globulin extraction yield | other |  | 130.96% | observed | ANN-GA optimization; extraction yield | Furthermore, the ANN-GA approach increased the globulin yield by 130.96% compared to the yield obtained before optimization.
10-3390_foods10020281_results_discussion2 | 10-3390_foods10020281 | results_discussion | 10-3390_foods10020281 | Alcalase hydrolysis and lactic acid fermentation | modification_method | lupin protein isolate | increased | cocoa-like aroma perception | other |  | 6.3 | observed | cocoa-like aroma perception; S4 (Lactobacillus sakei ssp. carnosus) | The cocoa-like impression increased with values of 2.5 for S2 and 6.3 for S4 compared to 0.8 for unmodiﬁed LPI.
10-3390_foods10020281_results_discussion2 | 10-3390_foods10020281 | results_discussion | 10-3390_foods10020281 | Alcalase hydrolysis and lactic acid fermentation | modification_method | lupin protein isolate | increased | malty aroma perception | other |  | 3.7 | observed | malty aroma perception; S4 (Lactobacillus sakei ssp. carnosus) | Furthermore, S4 showed a signiﬁcant increase (p < 0.05) in the intensity of the aroma perception of malty (3.7).
10-3390_foods10020281_results_discussion2 | 10-3390_foods10020281 | results_discussion | 10-3390_foods10020281 | Alcalase hydrolysis and lactic acid fermentation | modification_method | lupin protein isolate | increased | bitter taste intensity | other |  | 5.6 | observed | bitter taste intensity; S5 (Lactobacillus amylolyticus) | All treated samples did not show signiﬁcant difference (p < 0.05) compared to untreated LPI, with the exception of the sample treated with Alcalase 2.4 L hydrolysate S5 (Lactobacillus amylolyticus), with a more bitter intensity of 5.6.
10-3390_foods10020281_results_discussion2 | 10-3390_foods10020281 | results_discussion | 10-3390_foods10020281 | Alcalase hydrolysis and lactic acid fermentation | modification_method | lupin protein isolate | no_significant_change | bitter taste intensity | other |  |  | observed | bitter taste intensity; S4 (Lactobacillus sakei ssp. carnosus) | The Alcalase 2.4 L hydrolysates S4 (Lactobacillus sakei ssp. carnosus) and S6 (Lactobacillus helveticus) did not show a signiﬁcant difference (p < 0.05), but a tendency of higher bitter intensity.
10-3390_foods10020281_results_discussion2 | 10-3390_foods10020281 | results_discussion | 10-3390_foods10020281 | Alcalase hydrolysis and lactic acid fermentation | modification_method | lupin protein isolate | no_significant_change | bitter taste intensity | other |  |  | observed | bitter taste intensity; S6 (Lactobacillus helveticus) | The Alcalase 2.4 L hydrolysates S4 (Lactobacillus sakei ssp. carnosus) and S6 (Lactobacillus helveticus) did not show a signiﬁcant difference (p < 0.05), but a tendency of higher bitter intensity.
10-1016_j-fochx-2024-101957_results_discussion2 | 10-1016_j-fochx-2024-101957 | results_discussion | 10-1016_j-fochx-2024-101957 | Alcalase hydrolysis and transglutaminase cross-linking | modification_method | zein | increased | foaming capacity | functional_property |  |  | observed | partial hydrolysis followed by polymerization | These results suggest that partial hydrolysis and subsequent polymerization could improve FC and FS.
10-1016_j-fochx-2024-101957_results_discussion2 | 10-1016_j-fochx-2024-101957 | results_discussion | 10-1016_j-fochx-2024-101957 | Alcalase hydrolysis and transglutaminase cross-linking | modification_method | zein | increased | foaming stability | functional_property |  |  | observed | partial hydrolysis followed by polymerization | These results suggest that partial hydrolysis and subsequent polymerization could improve FC and FS.
10-1016_j-fochx-2025-102898_results_discussion1 | 10-1016_j-fochx-2025-102898 | results_discussion | 10-1016_j-fochx-2025-102898 | addition of GG | other | pea protein isolate (PPI) | decreased | solubility | functional_property |  | 20.50% | observed | addition of GG | As shown in Fig. 2 A , the solubility of PPI was approximately 23.71 %, reducing to 20.50 % upon the addition of GG.
10-1016_j-fochx-2025-102898_results_discussion1 | 10-1016_j-fochx-2025-102898 | results_discussion | 10-1016_j-fochx-2025-102898 | addition of NaCl | other | pea protein isolate (PPI) | increased | solubility | functional_property |  | 42.86 ± 0.29% | observed | addition of low concentrations of NaCl | Notably, the solubility of PPI increased with the addition of low concentrations of NaCl, reaching a maximum value of 42.86 ± 0.29 % at 0.1 M NaCl.
10-1016_j-fochx-2025-102898_results_discussion1 | 10-1016_j-fochx-2025-102898 | results_discussion | 10-1016_j-fochx-2025-102898 | addition of NaCl | other | pea protein isolate (PPI) | decreased | solubility | functional_property |  |  | observed | higher NaCl concentrations (≥ 0.3 M) | However, higher NaCl concentrations (≥ 0.3 M) led to a decrease in protein solubility, which may be due to the salting-out effect.
10-1016_j-fochx-2025-102898_results_discussion1 | 10-1016_j-fochx-2025-102898 | results_discussion | 10-1016_j-fochx-2025-102898 | addition of GG | other | pea protein isolate (PPI) | increased | hydrophobicity | physicochemical_property |  |  | observed | addition of GG | The addition of GG markedly increased the H 0 of PPI, indicating the exposure of hydrophobic sites ( Fig. 2 A).
10-1016_j-fochx-2025-102898_results_discussion1 | 10-1016_j-fochx-2025-102898 | results_discussion | 10-1016_j-fochx-2025-102898 | addition of NaCl | other | pea protein isolate (PPI) | decreased | hydrophobicity | physicochemical_property |  |  | observed | presence of low concentrations of NaCl | The presence of low concentrations of NaCl resulted in a decrease in H 0 , possibly due to favorable interactions between GG and the hydrophobic amino acid residues of PPI, thereby reducing the availability of hydrophobic sites for ANS binding.
10-1016_j-fochx-2025-102898_results_discussion1 | 10-1016_j-fochx-2025-102898 | results_discussion | 10-1016_j-fochx-2025-102898 | addition of NaCl | other | pea protein isolate (PPI) | increased | hydrophobicity | physicochemical_property |  |  | observed | increasing NaCl concentration | As the NaCl concentration increased, H 0 exhibited an increasing trend.
10-1016_j-fochx-2025-102898_results_discussion1 | 10-1016_j-fochx-2025-102898 | results_discussion | 10-1016_j-fochx-2025-102898 | addition of GG | other | pea protein isolate (PPI) | decreased | foam capacity | functional_property |  | 36.07% lower | observed | PPI-GG relative to PPI | The foam capacity of PPI-GG was 36.07 % lower than that of PPI.
10-1016_j-fochx-2025-102898_results_discussion1 | 10-1016_j-fochx-2025-102898 | results_discussion | 10-1016_j-fochx-2025-102898 | addition of NaCl | other | pea protein isolate (PPI) | increased | foam capacity | functional_property |  |  | observed | addition of NaCl up to 0.05 M | With the addition of NaCl, foam capacity initially increased and then decreased, reaching the maximum at 0.05 M NaCl.
10-1016_j-fochx-2025-102898_results_discussion1 | 10-1016_j-fochx-2025-102898 | results_discussion | 10-1016_j-fochx-2025-102898 | addition of NaCl | other | pea protein isolate (PPI) | decreased | foam capacity | functional_property |  |  | observed | addition of NaCl above the optimum concentration | With the addition of NaCl, foam capacity initially increased and then decreased, reaching the maximum at 0.05 M NaCl.
10-1016_j-fochx-2025-102898_results_discussion1 | 10-1016_j-fochx-2025-102898 | results_discussion | 10-1016_j-fochx-2025-102898 | addition of GG | other | pea protein isolate (PPI) | no_significant_change | foam stability | functional_property |  | p > 0.05 | observed | addition of GG | The addition of GG did not significantly affect foam stability ( p > 0.05), despite a decrease in protein solubility.
10-1016_j-fochx-2025-102898_results_discussion1 | 10-1016_j-fochx-2025-102898 | results_discussion | 10-1016_j-fochx-2025-102898 | addition of NaCl | other | pea protein isolate (PPI) | increased | foam stability | functional_property |  |  | observed | addition of NaCl up to 0.1 M | Upon the addition of NaCl, foam stability increased and reached its maximum at 0.1 M.
10-1016_j-fochx-2025-102898_results_discussion1 | 10-1016_j-fochx-2025-102898 | results_discussion | 10-1016_j-fochx-2025-102898 | addition of GG | other | pea protein isolate (PPI) | increased | emulsifying activity index | functional_property |  | 25.08% | observed | addition of GG | Consequently, the EAI increased by 25.08 %.
10-1016_j-fochx-2025-102898_results_discussion1 | 10-1016_j-fochx-2025-102898 | results_discussion | 10-1016_j-fochx-2025-102898 | addition of NaCl | other | pea protein isolate (PPI) | increased | emulsifying activity index | functional_property |  |  | observed | appropriate NaCl levels | Furthermore, appropriate NaCl levels increased protein solubility, leading to higher EAI and ESI.
10-1016_j-fochx-2025-102898_results_discussion1 | 10-1016_j-fochx-2025-102898 | results_discussion | 10-1016_j-fochx-2025-102898 | addition of NaCl | other | pea protein isolate (PPI) | increased | emulsifying stability index | functional_property |  |  | observed | appropriate NaCl levels | Furthermore, appropriate NaCl levels increased protein solubility, leading to higher EAI and ESI.
10-1016_j-fochx-2025-102898_results_discussion1 | 10-1016_j-fochx-2025-102898 | results_discussion | 10-1016_j-fochx-2025-102898 | addition of GG | other | pea protein isolate (PPI) gel | increased | storage modulus | other |  |  | observed | PPI-GG gel relative to PPI gel | The PPI-GG gel displayed significantly higher moduli compared to the PPI gel, indicating that the crosslinking between PPI and GG contributed to the formation of denser gel network.
10-1016_j-fochx-2025-102898_results_discussion1 | 10-1016_j-fochx-2025-102898 | results_discussion | 10-1016_j-fochx-2025-102898 | addition of GG | other | pea protein isolate (PPI) gel | increased | loss modulus | other |  |  | observed | PPI-GG gel relative to PPI gel | The PPI-GG gel displayed significantly higher moduli compared to the PPI gel, indicating that the crosslinking between PPI and GG contributed to the formation of denser gel network.
10-1016_j-fochx-2025-102898_results_discussion1 | 10-1016_j-fochx-2025-102898 | results_discussion | 10-1016_j-fochx-2025-102898 | addition of GG | other | pea protein isolate (PPI) gel | induced | denser gel network | functional_property |  |  | observed | crosslinking between PPI and GG | The PPI-GG gel displayed significantly higher moduli compared to the PPI gel, indicating that the crosslinking between PPI and GG contributed to the formation of denser gel network.
10-1016_j-fochx-2025-102898_results_discussion1 | 10-1016_j-fochx-2025-102898 | results_discussion | 10-1016_j-fochx-2025-102898 | addition of NaCl | other | pea protein isolate (PPI) gel | increased | storage modulus | other |  |  | observed | low NaCl concentrations (0.05 and 0.1 M) | With the addition of NaCl (0.05 and 0.1 M), the moduli further increased.
10-1016_j-fochx-2025-102898_results_discussion1 | 10-1016_j-fochx-2025-102898 | results_discussion | 10-1016_j-fochx-2025-102898 | addition of NaCl | other | pea protein isolate (PPI) gel | increased | loss modulus | other |  |  | observed | low NaCl concentrations (0.05 and 0.1 M) | With the addition of NaCl (0.05 and 0.1 M), the moduli further increased.
10-1016_j-fochx-2025-102898_results_discussion1 | 10-1016_j-fochx-2025-102898 | results_discussion | 10-1016_j-fochx-2025-102898 | addition of NaCl | other | pea protein isolate (PPI) gel | decreased | storage modulus | other |  |  | observed | higher NaCl concentrations (0.3 and 0.5 M) | However, at higher NaCl concentrations (0.3 and 0.5 M), both G′ and G″ values showed a decreasing trend.
10-1016_j-fochx-2025-102898_results_discussion1 | 10-1016_j-fochx-2025-102898 | results_discussion | 10-1016_j-fochx-2025-102898 | addition of NaCl | other | pea protein isolate (PPI) gel | decreased | loss modulus | other |  |  | observed | higher NaCl concentrations (0.3 and 0.5 M) | However, at higher NaCl concentrations (0.3 and 0.5 M), both G′ and G″ values showed a decreasing trend.
10-1016_j-fochx-2025-102898_results_discussion1 | 10-1016_j-fochx-2025-102898 | results_discussion | 10-1016_j-fochx-2025-102898 | addition of GG | other | pea protein isolate (PPI) gel | increased | apparent viscosity | functional_property |  |  | observed | incorporation of GG | The incorporation of GG markedly increased the viscosity of the PPI gel, suggesting strengthened molecular entanglement and the formation of a more interconnected network structure.
10-1016_j-fochx-2025-102898_results_discussion1 | 10-1016_j-fochx-2025-102898 | results_discussion | 10-1016_j-fochx-2025-102898 | addition of NaCl | other | pea protein isolate (PPI) gel | no_significant_change | apparent viscosity | functional_property |  |  | observed | low NaCl concentrations (0.05 and 0.1 M) | Although low concentrations of NaCl (0.05 and 0.1 M) significantly increased the G′ and G″ values of the system, their effect on viscosity enhancement was relatively limited.
10-1016_j-fochx-2025-102898_results_discussion1 | 10-1016_j-fochx-2025-102898 | results_discussion | 10-1016_j-fochx-2025-102898 | addition of NaCl | other | pea protein isolate (PPI) gel | no_significant_change | apparent viscosity | functional_property |  |  | observed | low NaCl concentrations (0.05 and 0.1 M); no significant change stated in the following sentence | While NaCl promoted intermolecular interactions and reinforced the gel network structure, its contribution to overall flow resistance was limited, resulting in no significant change in viscosity.
10-1016_j-fochx-2025-102898_results_discussion1 | 10-1016_j-fochx-2025-102898 | results_discussion | 10-1016_j-fochx-2025-102898 | addition of NaCl | other | pea protein isolate (PPI) gel | decreased | apparent viscosity | functional_property |  |  | observed | continuous addition of NaCl | Additionally, the viscosity of PPI-GG composite gels decreased with continuous addition of NaCl.
10-1016_j-foodchem-2003-09-036_results_discussion1 | 10-1016_j-foodchem-2003-09-036 | results_discussion | 10-1016_j-foodchem-2003-09-036 | Albizia lebbeck protein isolate (ALBPI) | material_used_directly |  | decreased | protein solubility | functional_property |  |  | observed | pH increased from 2 to 4.5 | The results indicate that protein solubility diminished as the pH increased from 2 to 4.5, which is the isoelectric point, after which subsequent increase in pH increased protein solubility progressively.
10-1016_j-foodchem-2003-09-036_results_discussion1 | 10-1016_j-foodchem-2003-09-036 | results_discussion | 10-1016_j-foodchem-2003-09-036 | Albizia lebbeck protein isolate (ALBPI) | material_used_directly |  | increased | protein solubility | functional_property |  |  | observed | pH increased beyond 4.5 | The results indicate that protein solubility diminished as the pH increased from 2 to 4.5, which is the isoelectric point, after which subsequent increase in pH increased protein solubility progressively.
10-1016_j-foodchem-2003-09-036_results_discussion1 | 10-1016_j-foodchem-2003-09-036 | results_discussion | 10-1016_j-foodchem-2003-09-036 | Albizia lebbeck protein isolate (ALBPI) | material_used_directly |  | exhibited | protein solubility | functional_property |  | 96.7% | observed | pH 10 | The highest protein solubility of 96.7% was observed at pH 10.
10-1016_j-foodchem-2003-09-036_results_discussion1 | 10-1016_j-foodchem-2003-09-036 | results_discussion | 10-1016_j-foodchem-2003-09-036 | Albizia lebbeck protein isolate (ALBPI) | material_used_directly |  | exhibited | oil absorption capacity | functional_property |  | 1.97 ml/g of protein | observed |  | The oil absorption capacity of ALBPI was 1.97 ml/g of protein.
10-1016_j-foodchem-2003-09-036_results_discussion1 | 10-1016_j-foodchem-2003-09-036 | results_discussion | 10-1016_j-foodchem-2003-09-036 | Albizia lebbeck protein isolate (ALBPI) | material_used_directly |  | increased | water absorption capacity | functional_property |  | 51.6% | observed | ionic strength increased from 0.0 to 0.2 M | Increase in ionic strength of the medium from 0.0 in control to 0.2 M increased the WAC of ALBPI by 51.6%, while further increase in ionic strength of the medium reduced the WAC progressively.
10-1016_j-foodchem-2003-09-036_results_discussion1 | 10-1016_j-foodchem-2003-09-036 | results_discussion | 10-1016_j-foodchem-2003-09-036 | Albizia lebbeck protein isolate (ALBPI) | material_used_directly |  | decreased | water absorption capacity | functional_property |  | 1.8 ml/g of protein; 42% reduction | observed | ionic strength increased beyond 0.2 M; minimum at 0.8 and 1.0 M | A minimum value of 1.8 ml/g of protein was observed when ionic strength of the medium reached 0.8 and 1.0 M, which correspond to 42% reduction in WAC when compared with the control.
10-1016_j-foodchem-2003-09-036_results_discussion1 | 10-1016_j-foodchem-2003-09-036 | results_discussion | 10-1016_j-foodchem-2003-09-036 | Albizia lebbeck protein isolate (ALBPI) | material_used_directly |  | decreased | least gelation concentration | functional_property |  | 6% (w/v) | observed | pH increased from 2 to 4 | Marked reduction in LGC was observed at pH 4 as the value reduced to 6% (w/v).
10-1016_j-foodchem-2003-09-036_results_discussion1 | 10-1016_j-foodchem-2003-09-036 | results_discussion | 10-1016_j-foodchem-2003-09-036 | Albizia lebbeck protein isolate (ALBPI) | material_used_directly |  | increased | least gelation concentration | functional_property |  | 16% | observed | pH increased from 4.0 to 10.0 | Progressive increase in LGC was observed as the pH of the protein solution increased further from 4.0 to 10.0.
10-1016_j-foodchem-2003-09-036_results_discussion1 | 10-1016_j-foodchem-2003-09-036 | results_discussion | 10-1016_j-foodchem-2003-09-036 | Albizia lebbeck protein isolate (ALBPI) | material_used_directly |  | exhibited | least gelation concentration | functional_property |  | 16% | observed | pH 10 | In all, the highest LGC (16%) was observed at pH 10.
10-1016_j-foodchem-2003-09-036_results_discussion1 | 10-1016_j-foodchem-2003-09-036 | results_discussion | 10-1016_j-foodchem-2003-09-036 | Albizia lebbeck protein isolate (ALBPI) | material_used_directly |  | increased | gelation capacity | functional_property |  | minimum LGC of 6% (w/v) | observed | ionic strength increased from 0.1 to 0.2 M | The result indicates improvement in gelation capacity as the ionic strength of the protein solution increases from 0.1 to 0.2 M, where the minimum LGC of 6% (w/v) was observed.
10-1016_j-foodchem-2003-09-036_results_discussion1 | 10-1016_j-foodchem-2003-09-036 | results_discussion | 10-1016_j-foodchem-2003-09-036 | Albizia lebbeck protein isolate (ALBPI) | material_used_directly |  | increased | least gelation concentration | functional_property |  | 10% (w/v) | observed | ionic strength increased to 0.4 M | Increasing the ionic strength of the medium to 0.4 M increased the LGC to 10% (w/v), which is the LGC obtained in the control protein solution.
10-1016_j-foodchem-2003-09-036_results_discussion1 | 10-1016_j-foodchem-2003-09-036 | results_discussion | 10-1016_j-foodchem-2003-09-036 | Albizia lebbeck protein isolate (ALBPI) | material_used_directly |  | increased | least gelation concentration | functional_property |  | 16% (w/v) | observed | ionic strength increased beyond 0.4 M; maximum at 1.0 M | Further increase in ionic strength of the medium increased the LGC progressively until the highest value of 16% (w/v) was observed at 1.0 M protein solution.
10-1016_j-foodchem-2003-09-036_results_discussion1 | 10-1016_j-foodchem-2003-09-036 | results_discussion | 10-1016_j-foodchem-2003-09-036 | Albizia lebbeck protein isolate (ALBPI) | material_used_directly |  | increased | emulsifying activity | functional_property |  |  | observed | protein concentration increased up to 4% (w/v) | Increase in concentration favoured emulsifying activity up to 4% (w/v) concentration, while further increase in concentration, from 6% to 10% (w/v), reduced emulsifying activity.
10-1016_j-foodchem-2003-09-036_results_discussion1 | 10-1016_j-foodchem-2003-09-036 | results_discussion | 10-1016_j-foodchem-2003-09-036 | Albizia lebbeck protein isolate (ALBPI) | material_used_directly |  | decreased | emulsifying activity | functional_property |  |  | observed | protein concentration increased from 6% to 10% (w/v) | Increase in concentration favoured emulsifying activity up to 4% (w/v) concentration, while further increase in concentration, from 6% to 10% (w/v), reduced emulsifying activity.
10-1016_j-foodchem-2003-09-036_results_discussion1 | 10-1016_j-foodchem-2003-09-036 | results_discussion | 10-1016_j-foodchem-2003-09-036 | Albizia lebbeck protein isolate (ALBPI) | material_used_directly |  | increased | emulsion stability | functional_property |  |  | observed | protein concentration increased up to 4% (w/v) | Similarly, initial increase in protein concentration favoured increased emulsion stability up to 4% (w/v), after which a decline was observed with further increase in concentration.
10-1016_j-foodchem-2003-09-036_results_discussion1 | 10-1016_j-foodchem-2003-09-036 | results_discussion | 10-1016_j-foodchem-2003-09-036 | Albizia lebbeck protein isolate (ALBPI) | material_used_directly |  | decreased | emulsion stability | functional_property |  |  | observed | protein concentration increased beyond 4% (w/v) | Similarly, initial increase in protein concentration favoured increased emulsion stability up to 4% (w/v), after which a decline was observed with further increase in concentration.
10-1016_j-foodchem-2003-09-036_results_discussion1 | 10-1016_j-foodchem-2003-09-036 | results_discussion | 10-1016_j-foodchem-2003-09-036 | Albizia lebbeck protein isolate (ALBPI) | material_used_directly |  | increased | emulsifying activity | functional_property |  |  | observed | ionic strength increased up to 0.2 M | Initial increase in ionic strength, up to 0.2 M, improved both emulsifying activity and stability.
10-1016_j-foodchem-2003-09-036_results_discussion1 | 10-1016_j-foodchem-2003-09-036 | results_discussion | 10-1016_j-foodchem-2003-09-036 | Albizia lebbeck protein isolate (ALBPI) | material_used_directly |  | increased | emulsion stability | functional_property |  |  | observed | ionic strength increased up to 0.2 M | Initial increase in ionic strength, up to 0.2 M, improved both emulsifying activity and stability.
10-1016_j-foodchem-2003-09-036_results_discussion1 | 10-1016_j-foodchem-2003-09-036 | results_discussion | 10-1016_j-foodchem-2003-09-036 | Albizia lebbeck protein isolate (ALBPI) | material_used_directly |  | decreased | emulsifying activity | functional_property |  |  | observed | ionic strength increased beyond 0.2 M | However, further increase in ionic strength progressively reduced both emulsifying activity and emulsion stability.
10-1016_j-foodchem-2003-09-036_results_discussion1 | 10-1016_j-foodchem-2003-09-036 | results_discussion | 10-1016_j-foodchem-2003-09-036 | Albizia lebbeck protein isolate (ALBPI) | material_used_directly |  | decreased | emulsion stability | functional_property |  |  | observed | ionic strength increased beyond 0.2 M | However, further increase in ionic strength progressively reduced both emulsifying activity and emulsion stability.
10-1016_j-foodchem-2003-09-036_results_discussion1 | 10-1016_j-foodchem-2003-09-036 | results_discussion | 10-1016_j-foodchem-2003-09-036 | Albizia lebbeck protein isolate (ALBPI) | material_used_directly |  | exhibited | emulsifying activity | functional_property |  | 76.3% | observed | pH 2 | Emulsifying activity (EA) was 76.3% at pH 2 ( Fig. 8 ) and this was followed by marked reduction at pH 4, where minimum EA was recorded.
10-1016_j-foodchem-2003-09-036_results_discussion1 | 10-1016_j-foodchem-2003-09-036 | results_discussion | 10-1016_j-foodchem-2003-09-036 | Albizia lebbeck protein isolate (ALBPI) | material_used_directly |  | decreased | emulsifying activity | functional_property |  |  | observed | pH decreased from 2 to 4 | Emulsifying activity (EA) was 76.3% at pH 2 ( Fig. 8 ) and this was followed by marked reduction at pH 4, where minimum EA was recorded.
10-1016_j-foodchem-2003-09-036_results_discussion1 | 10-1016_j-foodchem-2003-09-036 | results_discussion | 10-1016_j-foodchem-2003-09-036 | Albizia lebbeck protein isolate (ALBPI) | material_used_directly |  | increased | emulsifying activity | functional_property |  | 78.4% | observed | pH increased beyond 4 to 10 | Subsequent to that, emulsifying activity increased as pH increased up to pH 10, where a maximum value of 78.4% was observed.
10-1016_j-foodchem-2003-09-036_results_discussion1 | 10-1016_j-foodchem-2003-09-036 | results_discussion | 10-1016_j-foodchem-2003-09-036 | Albizia lebbeck protein isolate (ALBPI) | material_used_directly |  | decreased | emulsion stability | functional_property |  |  | observed | isoelectric region (pH 4) | Following a similar trend, minimum emulsion stability was observed at the isoelectric region (pH 4).
10-1016_j-foodchem-2003-09-036_results_discussion1 | 10-1016_j-foodchem-2003-09-036 | results_discussion | 10-1016_j-foodchem-2003-09-036 | Albizia lebbeck protein isolate (ALBPI) | material_used_directly |  | increased | emulsion stability | functional_property |  |  | observed | pH increased to acidic and alkaline extremes | Emulsion stability improved at extremes of the acidic range (pH 2) and alkaline range (pH 10) ( Fig. 9 ).
10-1016_j-foodchem-2003-09-036_results_discussion1 | 10-1016_j-foodchem-2003-09-036 | results_discussion | 10-1016_j-foodchem-2003-09-036 | Albizia lebbeck protein isolate (ALBPI) | material_used_directly |  | exhibited | emulsion stability | functional_property |  |  | observed | pH 10 | Similarly, with EA, maximum ES was observed at pH 10.
10-1016_j-foodchem-2011-08-080_results_discussion1 | 10-1016_j-foodchem-2011-08-080 | results_discussion | 10-1016_j-foodchem-2011-08-080 | acetylated potato protein isolate | material_used_directly |  | outperformed | acetylated potato protein concentrate | material_used_directly | water holding capacity |  | observed | higher acetic anhydride doses of 1.0 and 2.0 cm3/g | Modifying the isolate with higher doses of acetic anhydride (1.0 and 2.0 cm 3 /g) was higher for isolate than for concentrate modifying with the same doses of acetic anhydride.
10-1016_j-foodchem-2011-08-080_conclusion1 | 10-1016_j-foodchem-2011-08-080 | conclusion | 10-1016_j-foodchem-2011-08-080 | acetylated potato protein concentrate | material_used_directly |  | outperformed | FAO Standard | material_used_directly | essential amino acid content |  | observed | similar or higher contents | The last ones characterised by similar or higher contents of essential amino acids when compared to FAO Standard.
10-1016_j-foodchem-2013-12-108_methods2 | 10-1016_j-foodchem-2013-12-108 | methods | 10-1016_j-foodchem-2013-12-108 | alkaline/salt extraction | extraction_method | pigeon pea protein concentrate | increased | emulsifying activity | functional_property |  |  | observed | EA increased with increasing extraction pH at low NaCl concentration | At low NaCl concentration and pH, EA increased with increasing pH and NaCl concentration respectively, whilst at high NaCl concentration and pH, EA decreased with increasing pH and NaCl concentration ( Fig. 1 d).
10-1016_j-foodchem-2013-12-108_methods2 | 10-1016_j-foodchem-2013-12-108 | methods | 10-1016_j-foodchem-2013-12-108 | alkaline/salt extraction | extraction_method | pigeon pea protein concentrate | increased | emulsifying activity | functional_property |  |  | observed | EA increased with increasing NaCl concentration at low extraction pH | At low NaCl concentration and pH, EA increased with increasing pH and NaCl concentration respectively, whilst at high NaCl concentration and pH, EA decreased with increasing pH and NaCl concentration ( Fig. 1 d).
10-1016_j-foodchem-2013-12-108_methods2 | 10-1016_j-foodchem-2013-12-108 | methods | 10-1016_j-foodchem-2013-12-108 | alkaline/salt extraction | extraction_method | pigeon pea protein concentrate | decreased | emulsifying activity | functional_property |  |  | observed | EA decreased with increasing extraction pH at high NaCl concentration | At low NaCl concentration and pH, EA increased with increasing pH and NaCl concentration respectively, whilst at high NaCl concentration and pH, EA decreased with increasing pH and NaCl concentration ( Fig. 1 d).
10-1016_j-foodchem-2013-12-108_methods2 | 10-1016_j-foodchem-2013-12-108 | methods | 10-1016_j-foodchem-2013-12-108 | alkaline/salt extraction | extraction_method | pigeon pea protein concentrate | decreased | emulsifying activity | functional_property |  |  | observed | EA decreased with increasing NaCl concentration at high extraction pH | At low NaCl concentration and pH, EA increased with increasing pH and NaCl concentration respectively, whilst at high NaCl concentration and pH, EA decreased with increasing pH and NaCl concentration ( Fig. 1 d).
10-1016_j-foodchem-2013-12-108_methods2 | 10-1016_j-foodchem-2013-12-108 | methods | 10-1016_j-foodchem-2013-12-108 | alkaline/salt extraction | extraction_method | pigeon pea protein concentrate | decreased | emulsion stability | functional_property |  |  | observed | negative linear effect of NaCl concentration on emulsion stability | Linear effect of NaCl concentration on emulsion stability (ES) was negative and significant at p < 0.05, and interaction was positive and significant at p < 0.01 ( Table 3 ).
10-1016_j-foodchem-2013-12-108_methods2 | 10-1016_j-foodchem-2013-12-108 | methods | 10-1016_j-foodchem-2013-12-108 | alkaline/salt extraction | extraction_method | pigeon pea protein concentrate | exhibited | emulsion stability | functional_property |  |  | observed | high ES at low or high extraction pH and NaCl concentration | Therefore, high ES was observed at low or high pH and NaCl concentration ( Fig. 1 e).
10-1016_j-foodchem-2013-12-108_methods2 | 10-1016_j-foodchem-2013-12-108 | methods | 10-1016_j-foodchem-2013-12-108 | alkaline/salt extraction | extraction_method | pigeon pea protein concentrate | decreased | foaming activity | functional_property |  |  | observed |  | Foaming activity (FA) of CPC decreased with increasing extraction pH ( Fig. 1 f).
10-1016_j-foodchem-2013-12-108_methods2 | 10-1016_j-foodchem-2013-12-108 | methods | 10-1016_j-foodchem-2013-12-108 | alkaline/salt extraction | extraction_method | pigeon pea protein concentrate | increased | foaming activity | functional_property |  |  | observed | FA increased with increasing extraction NaCl concentration at low extraction pH | FA increased with increasing extraction NaCl concentration at low pH.
10-1016_j-foodchem-2013-12-108_methods2 | 10-1016_j-foodchem-2013-12-108 | methods | 10-1016_j-foodchem-2013-12-108 | alkaline/salt extraction | extraction_method | pigeon pea protein concentrate | exhibited | foaming activity | functional_property |  |  | observed | high FA at lower extraction pH and higher NaCl concentration (>100%) | High FA was observed at lower pH and higher NaCl concentration (>100%).
10-1016_j-foodchem-2013-12-108_methods2 | 10-1016_j-foodchem-2013-12-108 | methods | 10-1016_j-foodchem-2013-12-108 | alkaline/salt extraction | extraction_method | pigeon pea protein concentrate | exhibited | protein content | physicochemical_property |  | 85.00% | observed | optimized extraction condition: pH 8.43 and NaCl concentration 0.00 M | In addition, at this condition crude protein content of the concentrate was 85.00%, determined according to AOAC (1990) method.
10-1016_j-foodchem-2019-125983_results_discussion1 | 10-1016_j-foodchem-2019-125983 | results_discussion | 10-1016_j-foodchem-2019-125983 | addition of KGM | other | CaSO4-induced soy protein isolate gels | increased | gelation properties | functional_property |  |  | observed | addition of KGM | Figs. 1 and S1 also show that the addition of KGM, gellan gum, and curdlan gum improved CaSO 4 -induced gelation properties of SPI gels compared with the control.
10-1016_j-foodchem-2019-125983_results_discussion1 | 10-1016_j-foodchem-2019-125983 | results_discussion | 10-1016_j-foodchem-2019-125983 | addition of gellan gum | other | CaSO4-induced soy protein isolate gels | increased | gelation properties | functional_property |  |  | observed | addition of gellan gum | Figs. 1 and S1 also show that the addition of KGM, gellan gum, and curdlan gum improved CaSO 4 -induced gelation properties of SPI gels compared with the control.
10-1016_j-foodchem-2019-125983_results_discussion1 | 10-1016_j-foodchem-2019-125983 | results_discussion | 10-1016_j-foodchem-2019-125983 | addition of curdlan gum | other | CaSO4-induced soy protein isolate gels | increased | gelation properties | functional_property |  |  | observed | addition of curdlan gum | Figs. 1 and S1 also show that the addition of KGM, gellan gum, and curdlan gum improved CaSO 4 -induced gelation properties of SPI gels compared with the control.
10-1016_j-foodchem-2019-125983_results_discussion1 | 10-1016_j-foodchem-2019-125983 | results_discussion | 10-1016_j-foodchem-2019-125983 | addition of KGM | other | CaSO4-induced soy protein isolate gels | increased | G′ | functional_property |  | 3.9–22.2% | observed | 0.1–0.5% (w/v) KGM | Compared with the control, the G ′ value of the gels containing 0.1–0.5% (w/v) KGM increased by 3.9–22.2%, that of SPI–gellan gum composite gels increased by 15.6–89.6%, and that of SPI–curdlan gum composite gels increased by 61.1–131.4%.
10-1016_j-foodchem-2019-125983_results_discussion1 | 10-1016_j-foodchem-2019-125983 | results_discussion | 10-1016_j-foodchem-2019-125983 | addition of gellan gum | other | CaSO4-induced soy protein isolate gels | increased | G′ | functional_property |  | 15.6–89.6% | observed | 0.1–0.5% (w/v) gellan gum | Compared with the control, the G ′ value of the gels containing 0.1–0.5% (w/v) KGM increased by 3.9–22.2%, that of SPI–gellan gum composite gels increased by 15.6–89.6%, and that of SPI–curdlan gum composite gels increased by 61.1–131.4%.
10-1016_j-foodchem-2019-125983_results_discussion1 | 10-1016_j-foodchem-2019-125983 | results_discussion | 10-1016_j-foodchem-2019-125983 | addition of curdlan gum | other | CaSO4-induced soy protein isolate gels | increased | G′ | functional_property |  | 61.1–131.4% | observed | 0.1–0.5% (w/v) curdlan gum | Compared with the control, the G ′ value of the gels containing 0.1–0.5% (w/v) KGM increased by 3.9–22.2%, that of SPI–gellan gum composite gels increased by 15.6–89.6%, and that of SPI–curdlan gum composite gels increased by 61.1–131.4%.
10-1016_j-foodchem-2019-125983_results_discussion1 | 10-1016_j-foodchem-2019-125983 | results_discussion | 10-1016_j-foodchem-2019-125983 | addition of KGM | other | CaSO4-induced soy protein isolate gels | decreased | onset gelling temperature | functional_property |  | 16.0–29.1 °C reduction | observed | 0.1–0.5% (w/v) KGM | In particular, the occurrence of T gel was at 76.6 °C for the control, whereas the incorporation of KGM and curdlan gum reduced T gel by 16.0–29.1 °C and 17.4–39.5 °C, respectively.
10-1016_j-foodchem-2019-125983_results_discussion1 | 10-1016_j-foodchem-2019-125983 | results_discussion | 10-1016_j-foodchem-2019-125983 | addition of curdlan gum | other | CaSO4-induced soy protein isolate gels | decreased | onset gelling temperature | functional_property |  | 17.4–39.5 °C reduction | observed | 0.1–0.5% (w/v) curdlan gum | In particular, the occurrence of T gel was at 76.6 °C for the control, whereas the incorporation of KGM and curdlan gum reduced T gel by 16.0–29.1 °C and 17.4–39.5 °C, respectively.
10-1016_j-foodchem-2019-125983_results_discussion1 | 10-1016_j-foodchem-2019-125983 | results_discussion | 10-1016_j-foodchem-2019-125983 | addition of gellan gum | other | CaSO4-induced soy protein isolate gels | decreased | onset gelling temperature | functional_property |  | 58.0 °C | observed | 0.1% gellan gum | Regarding gellan gum, its addition at a concentration of 0.1% reduced T gel to 58.0 °C.
10-1016_j-foodchem-2019-125983_results_discussion1 | 10-1016_j-foodchem-2019-125983 | results_discussion | 10-1016_j-foodchem-2019-125983 | addition of gellan gum | other | CaSO4-induced soy protein isolate gels | induced | sol-to-gel transition | functional_property |  |  | observed | 0.3% and 0.5% gellan gum | Concerning the gels containing 0.3% and 0.5% gellan gum, T gel was not detected, demonstrating that the sol to gel transition occurred rapidly at room temperature after the addition of CaSO 4 .
10-1016_j-foodchem-2019-125983_results_discussion1 | 10-1016_j-foodchem-2019-125983 | results_discussion | 10-1016_j-foodchem-2019-125983 | addition of KGM | other | CaSO4-induced soy protein isolate gels | increased | fracture stress | functional_property |  |  | observed | addition of KGM | In short, the addition of KGM, gellan gum, and curdlan gum enhanced the fracture stress of CaSO 4 -induced SPI gels, among which the gels containing KGM exhibited the highest value probably resulting from the reinforced hydrogen bonds during gelation (discussed later).
10-1016_j-foodchem-2019-125983_results_discussion1 | 10-1016_j-foodchem-2019-125983 | results_discussion | 10-1016_j-foodchem-2019-125983 | addition of gellan gum | other | CaSO4-induced soy protein isolate gels | increased | fracture stress | functional_property |  |  | observed | addition of gellan gum | In short, the addition of KGM, gellan gum, and curdlan gum enhanced the fracture stress of CaSO 4 -induced SPI gels, among which the gels containing KGM exhibited the highest value probably resulting from the reinforced hydrogen bonds during gelation (discussed later).
10-1016_j-foodchem-2019-125983_results_discussion1 | 10-1016_j-foodchem-2019-125983 | results_discussion | 10-1016_j-foodchem-2019-125983 | addition of curdlan gum | other | CaSO4-induced soy protein isolate gels | increased | fracture stress | functional_property |  |  | observed | addition of curdlan gum | In short, the addition of KGM, gellan gum, and curdlan gum enhanced the fracture stress of CaSO 4 -induced SPI gels, among which the gels containing KGM exhibited the highest value probably resulting from the reinforced hydrogen bonds during gelation (discussed later).
10-1016_j-foodchem-2025-144247_abstract1 | 10-1016_j-foodchem-2025-144247 | abstract | 10-1016_j-foodchem-2025-144247 | Alcalase hydrolysis, ultrasound treatment, and transglutaminase cross-linking | modification_method | walnut protein isolate | increased | gelling properties | functional_property |  |  | observed | double-modification process combined with TG treatment | These findings suggest that the double-modification process combined with TG treatment improves the gelling properties and nutrient delivery potential of WPI.
10-1016_j-foodchem-2025-144247_abstract1 | 10-1016_j-foodchem-2025-144247 | abstract | 10-1016_j-foodchem-2025-144247 | Alcalase hydrolysis, ultrasound treatment, and transglutaminase cross-linking | modification_method | walnut protein isolate | increased | nutrient delivery potential | other |  |  | observed | double-modification process combined with TG treatment | These findings suggest that the double-modification process combined with TG treatment improves the gelling properties and nutrient delivery potential of WPI.
10-1016_j-foodhyd-2022-108008_abstract1 | 10-1016_j-foodhyd-2022-108008 | abstract | 10-1016_j-foodhyd-2022-108008 | (α and α′)-subunit-lacking soy protein isolate gel | material_used_directly | heat-induced soy protein isolate gel | outperformed | native soy protein isolate gel | material_used_directly | gel strength |  | observed |  | Texture Profile Analysis (TPA) showed that gel strength from large to small was α′-lack > (α and α′)-lack > native > α-lack, and the lack of α′ subunit significantly enhanced ( p < 0.05) the gel strength and water-holding capacity of the resultant gels.
10-1016_j-foodhyd-2022-108008_conclusion1 | 10-1016_j-foodhyd-2022-108008 | conclusion | 10-1016_j-foodhyd-2022-108008 | (α+α′)-lack soy protein isolate | material_used_directly | soy protein isolate | outperformed | native soy protein isolate | material_used_directly | gel strength |  | observed |  | The gel strength from large to small was α′-lack > (α and α′)-lack > native > α-lack, this may be related to the microstructure and secondary structure of the gel.
10-1016_j-foodhyd-2022-108008_conclusion1 | 10-1016_j-foodhyd-2022-108008 | conclusion | 10-1016_j-foodhyd-2022-108008 | (α+α′)-lack soy protein isolate | material_used_directly | soy protein isolate | outperformed | α-lack soy protein isolate | material_used_directly | gel strength |  | observed |  | The gel strength from large to small was α′-lack > (α and α′)-lack > native > α-lack, this may be related to the microstructure and secondary structure of the gel.
10-1016_j-foodhyd-2022-108085_results_discussion2 | 10-1016_j-foodhyd-2022-108085 | results_discussion | 10-1016_j-foodhyd-2022-108085 | 3-day-germinated hemp seed protein isolate | material_used_directly |  | exhibited | least gelation concentration | functional_property |  | 2 w/v % | observed | GHPI3 | LGC for HPI, GHPI3, and GHPI5 was 2 w/v %.
10-1016_j-foodhyd-2022-108085_results_discussion2 | 10-1016_j-foodhyd-2022-108085 | results_discussion | 10-1016_j-foodhyd-2022-108085 | 5-day-germinated hemp seed protein isolate | material_used_directly |  | exhibited | least gelation concentration | functional_property |  | 2 w/v % | observed | GHPI5 | LGC for HPI, GHPI3, and GHPI5 was 2 w/v %.
10-1016_j-foodhyd-2022-108085_results_discussion2 | 10-1016_j-foodhyd-2022-108085 | results_discussion | 10-1016_j-foodhyd-2022-108085 | 1-day-germinated hemp seed protein isolate | material_used_directly |  | exhibited | least gelation concentration | functional_property |  | 3 w/v % | observed | GHPI1 | GHPI1 had a slightly higher LGC value at 3 w/v %, and this deviation may be a result of the slightly lower protein concentration in GHPI1 compared to the other three protein isolates.
10-1016_j-foodres-2007-05-011_abstract1 | 10-1016_j-foodres-2007-05-011 | abstract | 10-1016_j-foodres-2007-05-011 | acetylated bambarra groundnut protein concentrate | material_used_directly |  | decreased | solubility | functional_property |  |  | observed | solubility decreased as pH increased up to the isoelectric point of 3.5 | Protein solubility reduced with increase in pH of the solution until it reached isoelectric points of 3, 3.5 and 4 for BSP, BAP and BNP, respectively, following which steady increases were observed for the proteins as the pH increased.
10-1016_j-foodres-2007-05-011_abstract1 | 10-1016_j-foodres-2007-05-011 | abstract | 10-1016_j-foodres-2007-05-011 | acetylated bambarra groundnut protein concentrate | material_used_directly |  | increased | solubility | functional_property |  |  | observed | solubility increased steadily as pH increased after the isoelectric point of 3.5 | Protein solubility reduced with increase in pH of the solution until it reached isoelectric points of 3, 3.5 and 4 for BSP, BAP and BNP, respectively, following which steady increases were observed for the proteins as the pH increased.
10-1016_j-foodres-2007-05-011_abstract1 | 10-1016_j-foodres-2007-05-011 | abstract | 10-1016_j-foodres-2007-05-011 | acetylated bambarra groundnut protein concentrate | material_used_directly |  | increased | foaming capacity | functional_property |  |  | observed | foaming capacity increased with increasing protein concentration | Foaming capacity of both native and modified proteins increased with increase in protein concentration.
10-1016_j-lwt-2020-110517_abstract1 | 10-1016_j-lwt-2020-110517 | abstract | 10-1016_j-lwt-2020-110517 | acid-induced faba bean protein isolate gel | material_used_directly | heat-treated faba bean protein isolate | equivalent_to | TG-induced faba bean protein isolate gel | material_used_directly | gel microstructure |  | observed |  | The gel microstructures showed mainly heterogeneously-sized protein aggregates, however, no differences were observed between acid- and TG-induced gels.
10-1002_jsfa-13233_results1 | 10-1002_jsfa-13233 | results | 10-1002_jsfa-13233 | CCP digestion product | material_used_directly | intestinal digestion stage | increased | ABTS radical scavenging activity | other |  |  | observed |  | However, the CCP digestion product showed extremely weak ABTS radical scavenging activity during the gastric digestion stage, whereas it signiﬁcantly increased on entering the intestinal digestion stage.
10-1021_jf049583c_results_discussion1 | 10-1021_jf049583c | results_discussion | 10-1021_jf049583c | CO2-deoiled lupin protein isolate E | material_used_directly |  | underperformed | hexane-deoiled lupin protein isolate E | material_used_directly | total and specific lipoxygenase activity | half | observed | LOX | Compared to hexane-deoiled lupin protein isolate E, CO2-deoiled lupin protein isolate E showed only half the total activity and specific activity.
10-1021_jf049583c_results_discussion2 | 10-1021_jf049583c | results_discussion | 10-1021_jf049583c | CO2-deoiled lupin | material_used_directly |  | outperformed | hexane-deoiled soybean | material_used_directly | ACE inhibition |  | observed | ACE inhibition | Both hexane-deoiled lupin and CO2-deoiled lupin showed stronger ACE inhibition than hexane-deoiled soybean.
10-1016_j-foodhyd-2025-111904_results_discussion1 | 10-1016_j-foodhyd-2025-111904 | results_discussion | 10-1016_j-foodhyd-2025-111904 | CS-PG-mediated deamidation | other |  | outperformed | CP-PG | material_used_directly | thermostability |  | observed | CS-PG; CP-PG | As shown in Fig. S3–S6 , CS-PG exhibited superior thermostability, pH stability, deamidation catalytic efficiency, and substrate specificity compared to CP-PG.
10-1016_j-foodhyd-2025-111904_results_discussion1 | 10-1016_j-foodhyd-2025-111904 | results_discussion | 10-1016_j-foodhyd-2025-111904 | CS-PG-mediated deamidation | other |  | outperformed | CP-PG | material_used_directly | pH stability |  | observed | CS-PG; CP-PG | As shown in Fig. S3–S6 , CS-PG exhibited superior thermostability, pH stability, deamidation catalytic efficiency, and substrate specificity compared to CP-PG.
10-1016_j-foodhyd-2025-111904_results_discussion1 | 10-1016_j-foodhyd-2025-111904 | results_discussion | 10-1016_j-foodhyd-2025-111904 | CS-PG-mediated deamidation | other |  | outperformed | CP-PG | material_used_directly | deamidation catalytic efficiency |  | observed | CS-PG; CP-PG | As shown in Fig. S3–S6 , CS-PG exhibited superior thermostability, pH stability, deamidation catalytic efficiency, and substrate specificity compared to CP-PG.
10-1016_j-foodhyd-2025-111904_results_discussion1 | 10-1016_j-foodhyd-2025-111904 | results_discussion | 10-1016_j-foodhyd-2025-111904 | CS-PG-mediated deamidation | other |  | outperformed | CP-PG | material_used_directly | substrate specificity |  | observed | CS-PG; CP-PG | As shown in Fig. S3–S6 , CS-PG exhibited superior thermostability, pH stability, deamidation catalytic efficiency, and substrate specificity compared to CP-PG.
10-1016_j-foodhyd-2025-111904_results_discussion1 | 10-1016_j-foodhyd-2025-111904 | results_discussion | 10-1016_j-foodhyd-2025-111904 | CS-PG-mediated deamidation | other | soy protein isolate | increased | degree of deamidation | other |  | 7.2 ± 0.37% | observed | D0.5 | The corresponding degrees of deamidation were 0.125 ± 0.05 %, 7.2 ± 0.37 %, 9.6 ± 0.68 %, 15.2 ± 0.75 %, and 20.5 ± 0.82 %, respectively ( Fig. 1 A), illustrating a dose-dependent increase in deamidation.